## AllGlasses
Product name | Jap.Ind.St. JIS Z8902 Xenon Standard White Light | ISOPAL neutral 73/39- Versuch 09_2002 | 08002 iplusS 4mm | Active 10mm | Carter, 2.5 mm - Corr 10 mm | Christiansen 4mm Corr 10mm | Clear Float glass | Clear Float glass | 8 mm | Optifloat Clear, 10mm | PLANIBEL | PLANIBEL | PLANIBEL | Starphire | Starphire | Starphire | Starphire | Starphire | Starphire | Starphire | Starphire | Starphire | Starphire | clear | clear | Pilkington Optiwhite™12
Nominal (mm) | maxNorm. |  |  | Pilkington |  |  | 5 mm | 6 mm | 5/16" | Pilkington | GLAVERBEL S.A. | 4 mm |  | 3 mm | 4 mm | 5 mm | 6 mm | 8 mm | 10 mm | 2,5 mm | 2,5 mm | N/A | 19 mm | N/A | 19 mm
Nominal (in) | [6 empty] | 3/16" | 1/4" |  | 4007 | 4201 |  |  | double 1/8" | 5/32" | 3/16" | 1/4" | 5/16" | 3/8" | single | single | No match | 3/4" | no match | 3/4"
Thickness | [6 empty] | 4.714 | 5.775 | 7.818 | Monolithic | Monolithic | 3.85 | 7.85 | 3.2766 | 3.9116 | 4.6796 | 5.6642 | 8.001 | 10.0076 | 2.2606 | 2.2606 | 14.986 | 19.05 | 14.986 | 19.05 | 11.8618
Manufacturer | [6 empty] | Vitro | Vitro | Vitro | Glass | Glass | GLAVERBEL | GLAVERBEL | PPG Industries | PPG Industries | PPG Industries | PPG Industries | PPG Industries | PPG Industries | PPG Industries | PPG Industries | PPG Industries | PPG Industries | PPG Industries | PPG Industries
NFRC ID | [6 empty] | 414 | 415 | 416 | 4007 | 4201 | 4201 | 4204 | 5001 | 5002 | 5003 | 5004 | 5005 | 5006 | 5070 | 5070 | 5071 | 5072 | 5075 | 5076 | 9817
Appearance | [6 empty] | Clear | Clear | Clear |  |  | Clear | Clear | [12 empty] | Clear
Material | [6 empty] | Glass | Glass | Glass |  |  | Glass | Glass | Glass | Glass | Glass | Glass | Glass | Glass | Glass | Glass | Glass | Glass | Glass | Glass | Glass
| JIS Z8902 | ISOPAL | IPLUS | Pilkington Active | Sample 1 | Sample 2 | Vitro 414 | Vitro 415 | Vitro 416 | Pilkington 4007 | Planibel 4201b | Planibel 4201 | Planibel 4204 | Starphire 5001 | Starphire 5002 | Starphire 5003 | Starphire 5004 | Starphire 5005 | Starphire 5006 | Starphire 5007 | Starphire 5070 | Starphire 5071 | Starphire 5072 | PPG 5075 | PPG5076 | Pilkington 9817
300 | 0 | 4.7e-05 | 3.626338e-09 | 0 | 0 | 0 | 0 | 0 | 0 | 0 | 0 | 0 | 0 | 0 | 0 | 0 | 0 | 0 | 0 | 0 | 0 | 0 | 0 | 0 | 0 | 0.02203572
305 | 0 | 5.6e-05 | 6.41052e-10 | 0 | 0 | 0 | 0 | 0 | 0 | 0 | 0.0017 | 0 | 0 | 0 | 0 | 0 | 0 | 0 | 0 | 0 | 0 | 0 | 0 | 0 | 0 | 0.05987121
310 | 0 | 6e-06 | 3.906174e-07 | 0 | 0 | 0 | 0 | 0 | 0 | 0 | 0.0081 | 0 | 0 | 0 | 0 | 0 | 0 | 0 | 0 | 0 | 0 | 0 | 0 | 0 | 0 | 0.1344682
315 | 0.0009136048 | -0.00055 | 1.105112e-05 | 0 | 0.0009136048 | 0 | 0 | 0 | 0 | 0 | 0.0351 | 0 | 0 | 0 | 0 | 0 | 0 | 0 | 0 | 0 | 0 | 0 | 0 | 0 | 0 | 0.2412129
320 | 0.008222443 | 0.000334 | 8.41551e-05 | 0 | 0.008222443 | 0 | 0.001 | 0.002 | 0.001 | 0 | 0.0976 | 0.003 | 0.001 | 0 | 0 | 0 | 0 | 0 | 0 | 0 | 0 | 0 | 0 | 0.003 | 0 | 0.3727098
325 | 0.04202582 | 0.001621 | 0.0004121198 | 0.009118485 | 0.04202582 | 0.01 | 0.011 | 0.013 | 0.006 | 0.008 | 0.21 | 0.02 | 0.01 | 0 | 0 | 0 | 0 | 0 | 0 | 0 | 0 | 0 | 0 | 0.021 | 0.021 | 0.4987338
330 | 0.1233366 | 0.004745 | 0.001272981 | 0.02550085 | 0.1233366 | 0.04 | 0.048 | 0.057 | 0.035 | 0.045 | 0.3497 | 0.075 | 0.046 | 0.002 | 0.002 | 0.002 | 0.002 | 0.002 | 0.002 | 0.002 | 0.002 | 0.002 | 0 | 0.08 | 0.081 | 0.6117533
335 | 0.2521549 | 0.010144 | 0.002885636 | 0.0822231 | 0.2521549 | 0.11 | 0.135 | 0.149 | 0.111 | 0.129 | 0.4865 | 0.176 | 0.132 | 0.011 | 0.011 | 0.011 | 0.011 | 0.011 | 0.011 | 0.011 | 0.011 | 0.011 | 0.011 | 0.193 | 0.193 | 0.7024176
340 | 0.4010725 | 0.01803 | 0.005617637 | 0.1593312 | 0.4010725 | 0.22 | 0.268 | 0.285 | 0.238 | 0.264 | 0.6056 | 0.311 | 0.264 | 0.063 | 0.064 | 0.064 | 0.064 | 0.065 | 0.065 | 0.065 | 0.063 | 0.065 | 0.065 | 0.338 | 0.339 | 0.7718273
345 | 0.540854 | 0.028456 | 0.009695161 | 0.2503222 | 0.540854 | 0.33 | 0.413 | 0.43 | 0.379 | 0.412 | 0.7035 | 0.458 | 0.409 | 0.184 | 0.184 | 0.186 | 0.186 | 0.187 | 0.187 | 0.188 | 0.181 | 0.188 | 0.188 | 0.484 | 0.485 | 0.8194664
350 | 0.6550546 | 0.041931 | 0.01594798 | 0.3442259 | 0.6550546 | 0.44 | 0.53 | 0.549 | 0.51 | 0.546 | 0.7686 | 0.577 | 0.545 | 0.373 | 0.375 | 0.377 | 0.378 | 0.38 | 0.38 | 0.381 | 0.369 | 0.382 | 0.382 | 0.606 | 0.607 | 0.8503695
355 | 0.7345382 | 0.059277 | 0.0257554 | 0.4287645 | 0.7345382 | 0.54 | 0.631 | 0.648 | 0.622 | 0.653 | 0.812 | 0.665 | 0.648 | 0.567 | 0.569 | 0.572 | 0.573 | 0.576 | 0.577 | 0.578 | 0.56 | 0.579 | 0.58 | 0.699 | 0.701 | 0.8708555
360 | 0.7920953 | 0.081908 | 0.04054308 | 0.5003897 | 0.7992444 | 0.6360031 | 0.702 | 0.719 | 0.701 | 0.728 | 0.8429 | 0.733 | 0.713 | 0.709 | 0.713 | 0.715 | 0.717 | 0.721 | 0.722 | 0.723 | 0.701 | 0.724 | 0.725 | 0.761 | 0.762 | 0.8844631
365 | 0.8295531 | 0.11074 | 0.06310949 | 0.5510177 | 0.8210234 | 0.6792779 | 0.752 | 0.762 | 0.754 | 0.777 | 0.862 | 0.777 | 0.76 | 0.797 | 0.801 | 0.804 | 0.806 | 0.81 | 0.812 | 0.813 | 0.788 | 0.814 | 0.815 | 0.796 | 0.798 | 0.8921002
370 | 0.8469116 | 0.14651 | 0.09475056 | 0.582084 | 0.836223 | 0.7131652 | 0.773 | 0.785 | 0.778 | 0.795 | 0.8678 | 0.79 | 0.798 | 0.846 | 0.849 | 0.852 | 0.855 | 0.859 | 0.861 | 0.862 | 0.836 | 0.863 | 0.864 | 0.806 | 0.807 | 0.8937957
375 | 0.8332075 | 0.18803 | 0.1358881 | 0.5827283 | 0.8406737 | 0.7301749 | 0.76 | 0.776 | 0.762 | 0.773 | 0.8672 | 0.789 | 0.78 | 0.867 | 0.871 | 0.874 | 0.876 | 0.88 | 0.882 | 0.883 | 0.857 | 0.885 | 0.886 | 0.782 | 0.783 | 0.892948
380 | 0.8195035 | 0.23872 | 0.1892013 | 0.582084 | 0.8429456 | 0.7418276 | 0.742 | 0.756 | 0.743 | 0.75 | 0.8554 | 0.761 | 0.747 | 0.876 | 0.879 | 0.882 | 0.885 | 0.889 | 0.891 | 0.892 | 0.866 | 0.893 | 0.894 | 0.772 | 0.773 | 0.8921002
385 | 0.8432572 | 0.3079 | 0.259578 | 0.6151989 | 0.8521654 | 0.7611497 | 0.765 | 0.78 | 0.77 | 0.786 | 0.8696 | 0.795 | 0.782 | 0.882 | 0.886 | 0.889 | 0.892 | 0.895 | 0.897 | 0.898 | 0.873 | 0.899 | 0.9 | 0.802 | 0.803 | 0.8963378
390 | 0.8734062 | 0.39107 | 0.3424497 | 0.6536761 | 0.866412 | 0.7854162 | 0.805 | 0.814 | 0.811 | 0.828 | 0.8804 | 0.821 | 0.822 | 0.888 | 0.891 | 0.894 | 0.897 | 0.9 | 0.902 | 0.903 | 0.878 | 0.905 | 0.906 | 0.835 | 0.836 | 0.8997251
395 | 0.8907646 | 0.4763 | 0.4294106 | 0.6781821 | 0.8810919 | 0.8081999 | 0.826 | 0.835 | 0.835 | 0.855 | 0.8884 | 0.84 | 0.847 | 0.89 | 0.893 | 0.896 | 0.899 | 0.902 | 0.904 | 0.905 | 0.88 | 0.906 | 0.907 | 0.853 | 0.854 | 0.9022641
400 | 0.8999007 | 0.55667 | 0.5157945 | 0.6963201 | 0.8923179 | 0.8253436 | 0.835 | 0.843 | 0.845 | 0.865 | 0.8924 | 0.85 | 0.863 | 0.892 | 0.895 | 0.898 | 0.9 | 0.904 | 0.905 | 0.907 | 0.883 | 0.908 | 0.909 | 0.861 | 0.862 | 0.9048018
405 | 0.9017279 | 0.62533 | 0.5911157 | 0.7083333 | 0.8974679 | 0.8343534 | 0.8383 | 0.8453839 | 0.8460732 | 0.867 | 0.8945 | 0.8545038 | 0.8664787 | 0.8932894 | 0.8962721 | 0.8993946 | 0.9011202 | 0.9048106 | 0.9061318 | 0.9079332 | 0.8845597 | 0.9090225 | 0.909992 | 0.8616 | 0.8630419 | 0.9051064
410 | 0.8980735 | 0.67967 | 0.6556134 | 0.7158829 | 0.8985894 | 0.8373414 | 0.837 | 0.843 | 0.842 | 0.864 | 0.8921 | 0.855 | 0.861 | 0.894 | 0.897 | 0.9 | 0.902 | 0.905 | 0.907 | 0.908 | 0.885 | 0.909 | 0.91 | 0.859 | 0.861 | 0.903956
415 | 0.8944191 | 0.7189 | 0.706532 | 0.7202801 | 0.8984994 | 0.8373511 | 0.8311875 | 0.8360176 | 0.83639 | 0.86 | 0.8914 | 0.8520518 | 0.8525263 | 0.8947367 | 0.8977072 | 0.9000831 | 0.9021883 | 0.9056038 | 0.9071608 | 0.9079796 | 0.8855622 | 0.9089555 | 0.9100797 | 0.8573363 | 0.8595456 | 0.9028598
420 | 0.8935055 | 0.74731 | 0.7462296 | 0.7228376 | 0.8981965 | 0.8361605 | 0.825 | 0.83 | 0.832 | 0.856 | 0.8896 | 0.849 | 0.846 | 0.895 | 0.898 | 0.9 | 0.902 | 0.906 | 0.907 | 0.908 | 0.886 | 0.909 | 0.91 | 0.857 | 0.859 | 0.9022641
425 | 0.8935055 | 0.76724 | 0.7768047 | 0.7268713 | 0.8981061 | 0.8350677 | 0.823875 | 0.8296708 | 0.8303669 | 0.857 | 0.8933 | 0.8485392 | 0.8446663 | 0.8943888 | 0.897524 | 0.9000231 | 0.9018766 | 0.9055243 | 0.9069749 | 0.9080234 | 0.8859415 | 0.9090303 | 0.9094392 | 0.8574299 | 0.8589007 | 0.9022205
430 | 0.8935055 | 0.7798 | 0.7991294 | 0.7308937 | 0.8981965 | 0.8347448 | 0.824 | 0.831 | 0.829 | 0.857 | 0.8972 | 0.848 | 0.846 | 0.894 | 0.897 | 0.9 | 0.902 | 0.905 | 0.907 | 0.908 | 0.886 | 0.909 | 0.909 | 0.858 | 0.859 | 0.9022641
435 | 0.8935055 | 0.78715 | 0.8141463 | 0.7354182 | 0.8984507 | 0.8355955 | 0.8224375 | 0.8295494 | 0.8257674 | 0.856 | 0.899 | 0.8449166 | 0.8469337 | 0.894833 | 0.897197 | 0.8998246 | 0.9024302 | 0.9052991 | 0.9069397 | 0.9079268 | 0.8867968 | 0.9089233 | 0.9092884 | 0.8584441 | 0.8593514 | 0.9020543
440 | 0.8925919 | 0.79215 | 0.8241729 | 0.7409583 | 0.8993757 | 0.8375777 | 0.822 | 0.828 | 0.824 | 0.856 | 0.9012 | 0.843 | 0.848 | 0.896 | 0.898 | 0.9 | 0.903 | 0.906 | 0.907 | 0.908 | 0.888 | 0.909 | 0.91 | 0.86 | 0.861 | 0.9022641
445 | 0.8953327 | 0.79759 | 0.8309767 | 0.7488235 | 0.9013987 | 0.8405541 | 0.8253125 | 0.8298818 | 0.8270636 | 0.86 | 0.9026 | 0.8460444 | 0.8504739 | 0.8965292 | 0.8990632 | 0.9009286 | 0.9035275 | 0.9065294 | 0.9073912 | 0.9083945 | 0.8891214 | 0.9094017 | 0.910657 | 0.8637938 | 0.8648186 | 0.9034641
450 | 0.8989871 | 0.80274 | 0.8361605 | 0.757145 | 0.904104 | 0.8444475 | 0.83 | 0.835 | 0.833 | 0.865 | 0.9026 | 0.852 | 0.855 | 0.897 | 0.9 | 0.902 | 0.904 | 0.907 | 0.908 | 0.909 | 0.89 | 0.91 | 0.911 | 0.869 | 0.87 | 0.9048018
455 | 0.9026415 | 0.80737 | 0.8413638 | 0.764649 | 0.9069369 | 0.8490718 | 0.8344375 | 0.8419236 | 0.8389782 | 0.871 | 0.9031 | 0.8577807 | 0.8616707 | 0.89805 | 0.9005501 | 0.9025862 | 0.9044596 | 0.9075835 | 0.9086205 | 0.9096202 | 0.8905925 | 0.910595 | 0.9109586 | 0.8743808 | 0.8753741 | 0.9053927
460 | 0.9072095 | 0.81193 | 0.8453977 | 0.7717281 | 0.909644 | 0.8537394 | 0.839 | 0.848 | 0.844 | 0.876 | 0.9025 | 0.862 | 0.869 | 0.899 | 0.901 | 0.903 | 0.905 | 0.908 | 0.909 | 0.91 | 0.891 | 0.911 | 0.911 | 0.879 | 0.88 | 0.9056473
465 | 0.9099503 | 0.81512 | 0.8465864 | 0.7783601 | 0.912102 | 0.857816 | 0.84375 | 0.8511738 | 0.8477734 | 0.879 | 0.9028 | 0.8642079 | 0.8752182 | 0.8991456 | 0.9016114 | 0.9036018 | 0.9056339 | 0.9080117 | 0.9090017 | 0.9099995 | 0.8913836 | 0.9110934 | 0.9115087 | 0.8821832 | 0.883185 | 0.906101
470 | 0.9117776 | 0.81746 | 0.8470621 | 0.7845208 | 0.9144128 | 0.8614091 | 0.848 | 0.853 | 0.851 | 0.882 | 0.9033 | 0.866 | 0.879 | 0.899 | 0.902 | 0.904 | 0.906 | 0.908 | 0.909 | 0.91 | 0.892 | 0.911 | 0.912 | 0.884 | 0.885 | 0.9064928
475 | 0.9126912 | 0.81934 | 0.8480141 | 0.7901873 | 0.9165816 | 0.8646424 | 0.8508125 | 0.8553813 | 0.8543031 | 0.884 | 0.9012 | 0.8688877 | 0.8797065 | 0.8992427 | 0.9018792 | 0.9038816 | 0.9058797 | 0.9083699 | 0.9093726 | 0.9103817 | 0.8929979 | 0.9109066 | 0.9120066 | 0.8848866 | 0.8858859 | 0.906518
480 | 0.9136048 | 0.82156 | 0.84992 | 0.7952018 | 0.9180016 | 0.8669471 | 0.853 | 0.858 | 0.857 | 0.884 | 0.8999 | 0.872 | 0.879 | 0.9 | 0.902 | 0.904 | 0.906 | 0.909 | 0.91 | 0.911 | 0.894 | 0.911 | 0.912 | 0.886 | 0.887 | 0.9064928
485 | 0.915432 | 0.8228 | 0.8535004 | 0.7997086 | 0.9183671 | 0.8679342 | 0.8550625 | 0.860176 | 0.8585143 | 0.885 | 0.8987 | 0.8741163 | 0.8787058 | 0.9011337 | 0.9029966 | 0.9049966 | 0.9069721 | 0.9096339 | 0.910633 | 0.9115989 | 0.8946246 | 0.9114053 | 0.9124649 | 0.8881456 | 0.8891463 | 0.9067836
490 | 0.9172592 | 0.82431 | 0.8573294 | 0.803718 | 0.9192003 | 0.8686369 | 0.857 | 0.862 | 0.86 | 0.887 | 0.8976 | 0.875 | 0.879 | 0.902 | 0.904 | 0.906 | 0.908 | 0.91 | 0.911 | 0.912 | 0.895 | 0.912 | 0.913 | 0.89 | 0.891 | 0.9073381
495 | 0.9172592 | 0.82517 | 0.858768 | 0.8072402 | 0.9216607 | 0.870015 | 0.859 | 0.8636646 | 0.8625146 | 0.888 | 0.8939 | 0.874897 | 0.8797202 | 0.9020976 | 0.9041342 | 0.9061318 | 0.9082318 | 0.9099696 | 0.9109704 | 0.9120979 | 0.8953788 | 0.9125972 | 0.9131338 | 0.8902812 | 0.8912788 | 0.907946
500 | 0.9181728 | 0.8262 | 0.8599679 | 0.8102854 | 0.9236053 | 0.8712961 | 0.861 | 0.865 | 0.865 | 0.888 | 0.8919 | 0.875 | 0.881 | 0.902 | 0.904 | 0.906 | 0.908 | 0.91 | 0.911 | 0.912 | 0.896 | 0.913 | 0.913 | 0.89 | 0.891 | 0.9081832
505 | 0.9190864 | 0.82676 | 0.8616494 | 0.8125941 | 0.9229997 | 0.8716226 | 0.8633125 | 0.8659156 | 0.8663022 | 0.889 | 0.891 | 0.8761707 | 0.8827883 | 0.9023508 | 0.9043415 | 0.9063513 | 0.9078508 | 0.9104878 | 0.9114853 | 0.9118847 | 0.8969854 | 0.9130811 | 0.9128751 | 0.8903546 | 0.8913636 | 0.9077851
510 | 0.92 | 0.82686 | 0.863333 | 0.8145137 | 0.921601 | 0.8715381 | 0.865 | 0.867 | 0.867 | 0.89 | 0.8853 | 0.877 | 0.884 | 0.903 | 0.905 | 0.907 | 0.908 | 0.911 | 0.912 | 0.912 | 0.898 | 0.913 | 0.913 | 0.891 | 0.892 | 0.9073381
515 | 0.92 | 0.8269 | 0.8638143 | 0.8161222 | 0.9214573 | 0.8717564 | 0.8648125 | 0.8685479 | 0.8677767 | 0.89 | 0.8838 | 0.8761702 | 0.8837516 | 0.9036242 | 0.9056249 | 0.9075882 | 0.9084901 | 0.9110792 | 0.9120883 | 0.9124884 | 0.8986796 | 0.9129535 | 0.9134909 | 0.8913004 | 0.8922669 | 0.9073718
520 | 0.92 | 0.82619 | 0.8640551 | 0.8174972 | 0.9220016 | 0.8722643 | 0.864 | 0.869 | 0.868 | 0.89 | 0.8806 | 0.875 | 0.883 | 0.904 | 0.906 | 0.908 | 0.909 | 0.911 | 0.912 | 0.913 | 0.899 | 0.913 | 0.914 | 0.891 | 0.892 | 0.9073381
525 | 0.9190864 | 0.82547 | 0.8645367 | 0.8187166 | 0.92223 | 0.8728199 | 0.8635 | 0.8671429 | 0.8670909 | 0.889 | 0.8769 | 0.8750235 | 0.8827053 | 0.9040273 | 0.906034 | 0.908171 | 0.9091888 | 0.9110705 | 0.9120364 | 0.9131618 | 0.8990461 | 0.9131048 | 0.9141612 | 0.8900689 | 0.8911938 | 0.906756
530 | 0.9190864 | 0.82434 | 0.8652594 | 0.8204809 | 0.9220016 | 0.8729909 | 0.863 | 0.865 | 0.866 | 0.888 | 0.8735 | 0.876 | 0.882 | 0.904 | 0.906 | 0.908 | 0.909 | 0.911 | 0.912 | 0.913 | 0.899 | 0.913 | 0.914 | 0.889 | 0.89 | 0.9064928
535 | 0.9181728 | 0.82326 | 0.8659825 | 0.8220896 | 0.9214324 | 0.8724876 | 0.8625625 | 0.8646306 | 0.8656098 | 0.887 | 0.8731 | 0.8771109 | 0.8801774 | 0.9041417 | 0.9061143 | 0.9074779 | 0.9085046 | 0.9105138 | 0.911641 | 0.9126143 | 0.8990111 | 0.9125022 | 0.9136144 | 0.888174 | 0.8885827 | 0.9073081
540 | 0.9181728 | 0.8222 | 0.8669471 | 0.8234648 | 0.9208003 | 0.8717801 | 0.862 | 0.865 | 0.865 | 0.885 | 0.8665 | 0.877 | 0.879 | 0.904 | 0.906 | 0.907 | 0.908 | 0.91 | 0.911 | 0.912 | 0.899 | 0.912 | 0.913 | 0.887 | 0.887 | 0.9081832
545 | 0.9181728 | 0.82055 | 0.8671884 | 0.8245287 | 0.920296 | 0.8713302 | 0.86125 | 0.8645847 | 0.8632198 | 0.884 | 0.8636 | 0.8747828 | 0.8798352 | 0.903281 | 0.905384 | 0.9069174 | 0.9077927 | 0.9098743 | 0.9102746 | 0.9112561 | 0.8989097 | 0.9118864 | 0.9122561 | 0.8848599 | 0.8852253 | 0.9080396
550 | 0.9172592 | 0.81844 | 0.8671884 | 0.8252033 | 0.9196001 | 0.8708123 | 0.86 | 0.863 | 0.861 | 0.883 | 0.8607 | 0.872 | 0.88 | 0.903 | 0.905 | 0.907 | 0.908 | 0.91 | 0.91 | 0.911 | 0.899 | 0.912 | 0.912 | 0.882 | 0.883 | 0.9073381
555 | 0.915432 | 0.81666 | 0.8669471 | 0.8248297 | 0.9183351 | 0.8697573 | 0.85775 | 0.8604054 | 0.8591359 | 0.882 | 0.8557 | 0.870258 | 0.8771066 | 0.9039845 | 0.9054749 | 0.9069773 | 0.9085747 | 0.9101138 | 0.9105107 | 0.9116114 | 0.8994752 | 0.9120771 | 0.9126112 | 0.8788863 | 0.8801411 | 0.9067803
560 | 0.9136048 | 0.81429 | 0.8662236 | 0.8240564 | 0.9164053 | 0.8679125 | 0.855 | 0.858 | 0.857 | 0.879 | 0.8532 | 0.869 | 0.874 | 0.905 | 0.906 | 0.907 | 0.909 | 0.91 | 0.911 | 0.912 | 0.9 | 0.912 | 0.913 | 0.876 | 0.877 | 0.9064928
565 | 0.9117776 | 0.81194 | 0.8635736 | 0.822951 | 0.9139331 | 0.865244 | 0.85225 | 0.8565435 | 0.8538616 | 0.878 | 0.8487 | 0.8674354 | 0.8733632 | 0.9047811 | 0.9057166 | 0.9071733 | 0.9087837 | 0.9095454 | 0.9106826 | 0.9111734 | 0.9001897 | 0.9116803 | 0.9121741 | 0.873595 | 0.8739604 | 0.9063316
570 | 0.9099503 | 0.80926 | 0.8606883 | 0.821581 | 0.9116287 | 0.8623707 | 0.849 | 0.854 | 0.85 | 0.874 | 0.8418 | 0.866 | 0.872 | 0.904 | 0.905 | 0.907 | 0.908 | 0.909 | 0.91 | 0.91 | 0.9 | 0.911 | 0.911 | 0.871 | 0.871 | 0.9056473
575 | 0.9062959 | 0.80653 | 0.8590079 | 0.8200139 | 0.9100351 | 0.8598462 | 0.8448125 | 0.8485454 | 0.8457927 | 0.87 | 0.8406 | 0.8650005 | 0.8668154 | 0.9035162 | 0.9044089 | 0.9060795 | 0.9069155 | 0.9085797 | 0.9095089 | 0.9094449 | 0.8995162 | 0.9099516 | 0.9104425 | 0.8676089 | 0.8680174 | 0.9039965
580 | 0.9035551 | 0.80386 | 0.8575691 | 0.8186907 | 0.9084547 | 0.8573294 | 0.84 | 0.842 | 0.841 | 0.865 | 0.8358 | 0.863 | 0.861 | 0.903 | 0.904 | 0.905 | 0.906 | 0.908 | 0.909 | 0.909 | 0.899 | 0.909 | 0.91 | 0.864 | 0.865 | 0.9022641
585 | 0.8999007 | 0.79991 | 0.8544567 | 0.8172118 | 0.9061339 | 0.8544186 | 0.8344375 | 0.8365247 | 0.8354678 | 0.861 | 0.8341 | 0.8588127 | 0.858125 | 0.9020291 | 0.903648 | 0.9043835 | 0.9055543 | 0.907011 | 0.9081567 | 0.9080471 | 0.8986206 | 0.9085134 | 0.909056 | 0.8607194 | 0.861845 | 0.9013109
590 | 0.8962463 | 0.79622 | 0.8508738 | 0.8155514 | 0.9033147 | 0.851351 | 0.829 | 0.832 | 0.83 | 0.857 | 0.8324 | 0.854 | 0.857 | 0.901 | 0.903 | 0.904 | 0.905 | 0.906 | 0.907 | 0.907 | 0.898 | 0.908 | 0.908 | 0.857 | 0.858 | 0.9005716
595 | 0.8925919 | 0.79282 | 0.8470621 | 0.8136836 | 0.9004442 | 0.8483751 | 0.8248125 | 0.8278558 | 0.8253362 | 0.853 | 0.8231 | 0.8504988 | 0.8554345 | 0.9003674 | 0.9018741 | 0.9035113 | 0.9038675 | 0.9053765 | 0.9057394 | 0.9063668 | 0.8968765 | 0.906995 | 0.9073333 | 0.8521385 | 0.8531026 | 0.8993725
600 | 0.8907646 | 0.78849 | 0.8427862 | 0.8115824 | 0.8978037 | 0.8451601 | 0.821 | 0.824 | 0.821 | 0.85 | 0.8246 | 0.849 | 0.852 | 0.9 | 0.901 | 0.903 | 0.903 | 0.905 | 0.905 | 0.906 | 0.896 | 0.906 | 0.907 | 0.847 | 0.848 | 0.8980317
605 | 0.8880238 | 0.78404 | 0.8382868 | 0.8088484 | 0.8954488 | 0.8414154 | 0.8173125 | 0.8201773 | 0.8163123 | 0.846 | 0.8076 | 0.8490671 | 0.846137 | 0.8996264 | 0.9009808 | 0.9025714 | 0.9031008 | 0.904608 | 0.9051356 | 0.9056106 | 0.8959984 | 0.9055068 | 0.9067356 | 0.8424765 | 0.8434947 | 0.897009
610 | 0.885283 | 0.77889 | 0.8333306 | 0.8059226 | 0.892709 | 0.8375777 | 0.813 | 0.815 | 0.811 | 0.842 | 0.8002 | 0.847 | 0.84 | 0.899 | 0.901 | 0.902 | 0.903 | 0.904 | 0.905 | 0.905 | 0.896 | 0.905 | 0.906 | 0.838 | 0.839 | 0.8963378
615 | 0.8825422 | 0.77327 | 0.8286268 | 0.8028726 | 0.8890156 | 0.8340932 | 0.806625 | 0.8075602 | 0.8050394 | 0.837 | 0.7907 | 0.8401077 | 0.8357675 | 0.8980018 | 0.9002029 | 0.9010782 | 0.9016043 | 0.9030666 | 0.9035932 | 0.9040659 | 0.8951299 | 0.9039777 | 0.9044744 | 0.8328305 | 0.8337938 | 0.8959117
620 | 0.8798014 | 0.76743 | 0.823471 | 0.7997657 | 0.8849133 | 0.8307415 | 0.8 | 0.8 | 0.799 | 0.832 | 0.7862 | 0.833 | 0.833 | 0.897 | 0.899 | 0.9 | 0.9 | 0.902 | 0.902 | 0.903 | 0.894 | 0.903 | 0.903 | 0.827 | 0.828 | 0.8954905
625 | 0.876147 | 0.76099 | 0.816937 | 0.7966694 | 0.8810207 | 0.8271807 | 0.7948125 | 0.7944569 | 0.7934049 | 0.827 | 0.7849 | 0.8302522 | 0.8306681 | 0.8963662 | 0.8979575 | 0.8989908 | 0.899357 | 0.9010007 | 0.9013667 | 0.9020008 | 0.8933568 | 0.9025822 | 0.9023668 | 0.8208267 | 0.8219552 | 0.8948289
630 | 0.8734062 | 0.754 | 0.809971 | 0.7941491 | 0.8771687 | 0.8232371 | 0.79 | 0.79 | 0.788 | 0.822 | 0.7848 | 0.829 | 0.828 | 0.896 | 0.897 | 0.898 | 0.899 | 0.9 | 0.901 | 0.901 | 0.893 | 0.902 | 0.902 | 0.815 | 0.816 | 0.8937957
635 | 0.8697517 | 0.74657 | 0.8030407 | 0.7916496 | 0.8730671 | 0.8188965 | 0.785 | 0.7853622 | 0.7824658 | 0.816 | 0.7864 | 0.8256337 | 0.82456 | 0.8956584 | 0.8959671 | 0.8969587 | 0.8980927 | 0.8989306 | 0.9000652 | 0.899931 | 0.8925677 | 0.9005685 | 0.9011834 | 0.8099879 | 0.8103855 | 0.8924192
640 | 0.8670109 | 0.73839 | 0.7966046 | 0.789114 | 0.8687086 | 0.814611 | 0.78 | 0.781 | 0.777 | 0.811 | 0.7894 | 0.821 | 0.821 | 0.895 | 0.895 | 0.896 | 0.897 | 0.898 | 0.899 | 0.899 | 0.892 | 0.899 | 0.9 | 0.805 | 0.805 | 0.8912522
645 | 0.8642701 | 0.73048 | 0.7904278 | 0.7864852 | 0.8642611 | 0.8107858 | 0.774875 | 0.7773444 | 0.7718568 | 0.808 | 0.7944 | 0.8165882 | 0.8178417 | 0.8938751 | 0.894299 | 0.8952994 | 0.896272 | 0.8974019 | 0.8983727 | 0.8984001 | 0.8913725 | 0.8981439 | 0.8987745 | 0.7992218 | 0.7996279 | 0.8907436
650 | 0.8606157 | 0.72131 | 0.7838256 | 0.7837062 | 0.8603098 | 0.8071946 | 0.77 | 0.773 | 0.767 | 0.802 | 0.8014 | 0.812 | 0.814 | 0.893 | 0.894 | 0.895 | 0.896 | 0.897 | 0.898 | 0.898 | 0.891 | 0.898 | 0.898 | 0.793 | 0.794 | 0.8904041
655 | 0.8587885 | 0.7123 | 0.7752246 | 0.7802639 | 0.857192 | 0.8035355 | 0.7659375 | 0.7668852 | 0.7623569 | 0.797 | 0.8088 | 0.8070137 | 0.8086981 | 0.8929662 | 0.8940869 | 0.8950936 | 0.8960692 | 0.8965869 | 0.8975691 | 0.8975935 | 0.8910674 | 0.8982308 | 0.8979686 | 0.7868749 | 0.787978 | 0.8896811
660 | 0.8560477 | 0.70213 | 0.7662324 | 0.7766716 | 0.8538617 | 0.7998188 | 0.762 | 0.761 | 0.758 | 0.791 | 0.8169 | 0.804 | 0.804 | 0.893 | 0.894 | 0.895 | 0.896 | 0.896 | 0.897 | 0.897 | 0.891 | 0.898 | 0.898 | 0.781 | 0.782 | 0.8887074
665 | 0.8533069 | 0.69157 | 0.7566359 | 0.7729863 | 0.8493183 | 0.7960649 | 0.7575625 | 0.7572398 | 0.7539655 | 0.787 | 0.8261 | 0.8043572 | 0.801366 | 0.8922602 | 0.8932283 | 0.894201 | 0.8953263 | 0.8951255 | 0.8962259 | 0.896101 | 0.890233 | 0.8966827 | 0.897351 | 0.7752786 | 0.7763353 | 0.8877604
670 | 0.8514796 | 0.6805 | 0.7475533 | 0.769265 | 0.84407 | 0.7920264 | 0.753 | 0.754 | 0.75 | 0.782 | 0.8366 | 0.803 | 0.797 | 0.891 | 0.892 | 0.893 | 0.894 | 0.894 | 0.895 | 0.895 | 0.889 | 0.895 | 0.896 | 0.769 | 0.77 | 0.8870101
675 | 0.8487388 | 0.66866 | 0.7394132 | 0.7655649 | 0.838871 | 0.7875256 | 0.748625 | 0.7494055 | 0.7457811 | 0.778 | 0.8444 | 0.7955576 | 0.7879629 | 0.8897432 | 0.89075 | 0.8918523 | 0.8922507 | 0.8927859 | 0.8932775 | 0.8938774 | 0.8877505 | 0.8937884 | 0.8942524 | 0.7617608 | 0.7623059 | 0.8865359
680 | 0.845998 | 0.65661 | 0.7311087 | 0.762461 | 0.8339911 | 0.7829175 | 0.744 | 0.744 | 0.741 | 0.773 | 0.8506 | 0.787 | 0.78 | 0.889 | 0.89 | 0.891 | 0.891 | 0.892 | 0.892 | 0.893 | 0.887 | 0.893 | 0.893 | 0.755 | 0.755 | 0.8861613
685 | 0.8432572 | 0.64372 | 0.7202673 | 0.7593625 | 0.8294948 | 0.7785901 | 0.7385625 | 0.738763 | 0.7355351 | 0.768 | 0.853 | 0.7827874 | 0.7782825 | 0.8890172 | 0.8900216 | 0.8905149 | 0.8909208 | 0.8919808 | 0.8919142 | 0.8925142 | 0.8870148 | 0.8924138 | 0.8928893 | 0.7498033 | 0.7495663 | 0.8857164
690 | 0.8405164 | 0.63074 | 0.7090953 | 0.756197 | 0.8251081 | 0.774548 | 0.733 | 0.734 | 0.73 | 0.763 | 0.8527 | 0.781 | 0.777 | 0.889 | 0.89 | 0.89 | 0.891 | 0.892 | 0.892 | 0.892 | 0.887 | 0.892 | 0.893 | 0.744 | 0.744 | 0.8853122
695 | 0.8359484 | 0.61721 | 0.6995116 | 0.7528918 | 0.8205167 | 0.7706382 | 0.7279375 | 0.7296674 | 0.7249534 | 0.758 | 0.8532 | 0.7784177 | 0.7702822 | 0.888188 | 0.8891635 | 0.8890882 | 0.8901911 | 0.8912909 | 0.8911906 | 0.8910656 | 0.8861903 | 0.8916814 | 0.8923154 | 0.7356509 | 0.736304 | 0.8850191
700 | 0.8332075 | 0.60324 | 0.6897957 | 0.7493745 | 0.8155651 | 0.7664565 | 0.723 | 0.725 | 0.72 | 0.751 | 0.8504 | 0.774 | 0.763 | 0.887 | 0.888 | 0.888 | 0.889 | 0.89 | 0.89 | 0.89 | 0.885 | 0.891 | 0.891 | 0.727 | 0.728 | 0.8844631
705 | 0.8295531 | 0.58862 | 0.6776612 | 0.7449927 | 0.8102508 | 0.7617193 | 0.7180625 | 0.7193176 | 0.7146514 | 0.746 | 0.8488 | 0.7677918 | 0.7602136 | 0.8859809 | 0.8870745 | 0.8870075 | 0.8880648 | 0.8884807 | 0.8890733 | 0.8890983 | 0.883974 | 0.8896105 | 0.8894741 | 0.720468 | 0.7209677 | 0.8833208
710 | 0.8268123 | 0.57456 | 0.6654499 | 0.740399 | 0.805019 | 0.7568583 | 0.713 | 0.713 | 0.709 | 0.74 | 0.8523 | 0.762 | 0.757 | 0.885 | 0.886 | 0.886 | 0.887 | 0.887 | 0.888 | 0.888 | 0.883 | 0.888 | 0.888 | 0.715 | 0.715 | 0.8819146
715 | 0.8231579 | 0.5597 | 0.6541863 | 0.7356661 | 0.8002498 | 0.752329 | 0.7075 | 0.7066874 | 0.7033162 | 0.736 | 0.8497 | 0.7585401 | 0.7483633 | 0.8838885 | 0.8844137 | 0.884882 | 0.8854248 | 0.8857864 | 0.8863913 | 0.8864163 | 0.8819136 | 0.8867515 | 0.8867882 | 0.7089772 | 0.709325 | 0.8806184
720 | 0.8185899 | 0.54498 | 0.6430378 | 0.7308666 | 0.7956511 | 0.7479948 | 0.702 | 0.701 | 0.698 | 0.73 | 0.848 | 0.756 | 0.739 | 0.883 | 0.883 | 0.884 | 0.884 | 0.885 | 0.885 | 0.885 | 0.881 | 0.886 | 0.886 | 0.702 | 0.703 | 0.8793648
725 | 0.8158491 | 0.5301 | 0.6312061 | 0.7260728 | 0.7908761 | 0.7435984 | 0.697125 | 0.6961829 | 0.6932088 | 0.723 | 0.8488 | 0.7522977 | 0.7342082 | 0.8825902 | 0.8823957 | 0.8835895 | 0.8833611 | 0.8846236 | 0.8844865 | 0.8843616 | 0.8804964 | 0.8856334 | 0.885623 | 0.6942482 | 0.6954822 | 0.8780438
730 | 0.8085402 | 0.51526 | 0.6193088 | 0.7217506 | 0.7860096 | 0.7389747 | 0.692 | 0.691 | 0.688 | 0.718 | 0.8505 | 0.746 | 0.732 | 0.882 | 0.882 | 0.883 | 0.883 | 0.884 | 0.884 | 0.884 | 0.88 | 0.885 | 0.885 | 0.687 | 0.688 | 0.8768137
735 | 0.8076266 | 0.49997 | 0.607742 | 0.7174808 | 0.7812031 | 0.7340394 | 0.6855625 | 0.684456 | 0.6815985 | 0.712 | 0.8408 | 0.7370192 | 0.7289287 | 0.8806258 | 0.8811283 | 0.881635 | 0.8822558 | 0.8825941 | 0.8826626 | 0.8832624 | 0.8791008 | 0.8835898 | 0.8835948 | 0.6812798 | 0.6817463 | 0.8758481
740 | 0.8030586 | 0.48483 | 0.5961131 | 0.7132373 | 0.7764561 | 0.7289326 | 0.679 | 0.678 | 0.675 | 0.705 | 0.8304 | 0.73 | 0.723 | 0.879 | 0.88 | 0.88 | 0.881 | 0.881 | 0.881 | 0.882 | 0.878 | 0.882 | 0.882 | 0.676 | 0.676 | 0.8751121
745 | 0.8003178 | 0.46992 | 0.5832865 | 0.7089943 | 0.771837 | 0.7245963 | 0.6734375 | 0.672993 | 0.6692723 | 0.7 | 0.8277 | 0.7286254 | 0.7138268 | 0.8777817 | 0.878966 | 0.8787454 | 0.8793658 | 0.879875 | 0.879738 | 0.8803387 | 0.8769755 | 0.8808825 | 0.8808727 | 0.6698824 | 0.6697825 | 0.8744471
750 | 0.7957498 | 0.45506 | 0.5708146 | 0.7047259 | 0.7671903 | 0.720234 | 0.668 | 0.668 | 0.664 | 0.694 | 0.8303 | 0.728 | 0.706 | 0.877 | 0.878 | 0.878 | 0.878 | 0.879 | 0.879 | 0.879 | 0.876 | 0.88 | 0.88 | 0.663 | 0.663 | 0.8734099
755 | 0.7911817 | 0.44046 | 0.5590602 | 0.7001788 | 0.7622401 | 0.7155868 | 0.6619375 | 0.6615722 | 0.6585623 | 0.689 | 0.834 | 0.7231041 | 0.703514 | 0.8764974 | 0.8770078 | 0.8776332 | 0.8774059 | 0.8780309 | 0.8786352 | 0.8785078 | 0.8749974 | 0.8790052 | 0.8790394 | 0.6558154 | 0.6558737 | 0.8717164
760 | 0.7866137 | 0.42634 | 0.5474523 | 0.6956115 | 0.757268 | 0.710919 | 0.656 | 0.655 | 0.653 | 0.684 | 0.8236 | 0.717 | 0.703 | 0.876 | 0.876 | 0.877 | 0.877 | 0.877 | 0.878 | 0.878 | 0.874 | 0.878 | 0.878 | 0.649 | 0.649 | 0.8700038
765 | 0.7838729 | 0.4118 | 0.5347255 | 0.6910552 | 0.7523079 | 0.7062624 | 0.651 | 0.6497184 | 0.6474784 | 0.677 | 0.8224 | 0.7137082 | 0.7004922 | 0.8752286 | 0.8750028 | 0.8755967 | 0.8761355 | 0.8760015 | 0.8765961 | 0.8766303 | 0.873035 | 0.8770966 | 0.8769698 | 0.6429808 | 0.6428476 | 0.868928
770 | 0.7793049 | 0.39759 | 0.522178 | 0.6865409 | 0.7473934 | 0.7016488 | 0.646 | 0.645 | 0.642 | 0.672 | 0.8184 | 0.713 | 0.697 | 0.874 | 0.874 | 0.874 | 0.875 | 0.875 | 0.875 | 0.875 | 0.872 | 0.876 | 0.876 | 0.637 | 0.637 | 0.8682997
775 | 0.7756504 | 0.38416 | 0.5099842 | 0.6820995 | 0.7425584 | 0.6971096 | 0.64 | 0.6398042 | 0.6365241 | 0.666 | 0.816 | 0.712938 | 0.6941423 | 0.872338 | 0.872981 | 0.8728552 | 0.8739271 | 0.873963 | 0.8738553 | 0.8738461 | 0.8708626 | 0.8744832 | 0.8750813 | 0.6303862 | 0.630986 | 0.8676948
780 | 0.7710824 | 0.37073 | 0.49779 | 0.6778693 | 0.7379533 | 0.6927864 | 0.634 | 0.634 | 0.631 | 0.662 | 0.814 | 0.709 | 0.691 | 0.871 | 0.872 | 0.872 | 0.873 | 0.873 | 0.873 | 0.873 | 0.87 | 0.873 | 0.874 | 0.624 | 0.625 | 0.8665951

## Sheet2
Product name | Jap.Ind.St. JIS Z8902 Xenon Standard White Light | Carter, 2.5 mm - Corr 10 mm | Christiansen 4mm Corr 10mm | Clear Float glass | Clear Float glass | 8 mm | Optifloat Clear, 10mm | PLANIBEL | PLANIBEL | Starphire | Starphire | Starphire | Starphire | Starphire | Starphire | Starphire | Starphire | Starphire | clear | clear
Nominal (mm) | maxNorm. |  |  | 5 mm | 6 mm | 5/16" | Pilkington | 4 mm |  | 3 mm | 4 mm | 5 mm | 6 mm | 8 mm | 10 mm | 2,5 mm | N/A | 19 mm | N/A | 19 mm
Nominal (in) |  |  |  | 3/16" | 1/4" |  | 4007 |  |  | double 1/8" | 5/32" | 3/16" | 1/4" | 5/16" | 3/8" | single | No match | 3/4" | no match | 3/4"
Thickness |  |  |  | 4.714 | 5.775 | 7.818 | Monolithic | 3.85 | 7.85 | 3.2766 | 3.9116 | 4.6796 | 5.6642 | 8.001 | 10.0076 | 2.2606 | 14.986 | 19.05 | 14.986 | 19.05
Manufacturer |  |  |  | Vitro | Vitro | Vitro | Glass | GLAVERBEL | GLAVERBEL | PPG Industries | PPG Industries | PPG Industries | PPG Industries | PPG Industries | PPG Industries | PPG Industries | PPG Industries | PPG Industries | PPG Industries | PPG Industries
NFRC ID |  |  |  | 414 | 415 | 416 | 4007 | 4201 | 4204 | 5001 | 5002 | 5003 | 5004 | 5005 | 5006 | 5070 | 5071 | 5072 | 5075 | 5076
Appearance |  |  |  | Clear | Clear | Clear |  | Clear | Clear
Material |  |  |  | Glass | Glass | Glass |  | Glass | Glass | Glass | Glass | Glass | Glass | Glass | Glass | Glass | Glass | Glass | Glass | Glass
| JIS Z8902 | Sample 1 | Sample 2 | Vitro 414 | Vitro 415 | Vitro 416 | Optifloat 4007 | PLANIBEL 4201 | PLANIBEL 4204 | PPG Starphire5001 | PPG Starphire5002 | PPG Starphire5003 | PPG Starphire5004 | PPG Starphire5005 | PPG Starphire5006 | PPG Starphire5070 | PPG Starphire5071 | PPG Starphire5072 | PPG Ind.5075 | PPG Ind. 5076 | Average
300 | 0 | 0 | 0 | 0 | 0 | 0 | 0 | 0 | 0 | 0 | 0 | 0 | 0 | 0 | 0 | 0 | 0 | 0 | 0 | 0 | 0
305 | 0 | 0 | 0 | 0 | 0 | 0 | 0 | 0 | 0 | 0 | 0 | 0 | 0 | 0 | 0 | 0 | 0 | 0 | 0 | 0 | 0
310 | 0 | 0 | 0 | 0 | 0 | 0 | 0 | 0 | 0 | 0 | 0 | 0 | 0 | 0 | 0 | 0 | 0 | 0 | 0 | 0 | 0
315 | 0.0009136048 | 0.0009136048 | 0 | 0 | 0 | 0 | 0 | 0 | 0 | 0 | 0 | 0 | 0 | 0 | 0 | 0 | 0 | 0 | 0 | 0 | 9.136048e-05
320 | 0.008222443 | 0.008222443 | 0 | 0.001 | 0.002 | 0.001 | 0 | 0.003 | 0.001 | 0 | 0 | 0 | 0 | 0 | 0 | 0 | 0 | 0 | 0.003 | 0 | 0.001372244
325 | 0.04202582 | 0.04202582 | 0.01 | 0.011 | 0.013 | 0.006 | 0.008 | 0.02 | 0.01 | 0 | 0 | 0 | 0 | 0 | 0 | 0 | 0 | 0 | 0.021 | 0.021 | 0.01020258
330 | 0.1233366 | 0.1233366 | 0.04 | 0.048 | 0.057 | 0.035 | 0.045 | 0.075 | 0.046 | 0.002 | 0.002 | 0.002 | 0.002 | 0.002 | 0.002 | 0.002 | 0.002 | 0 | 0.08 | 0.081 | 0.03848366
335 | 0.2521549 | 0.2521549 | 0.11 | 0.135 | 0.149 | 0.111 | 0.129 | 0.176 | 0.132 | 0.011 | 0.011 | 0.011 | 0.011 | 0.011 | 0.011 | 0.011 | 0.011 | 0.011 | 0.193 | 0.193 | 0.09656549
340 | 0.4010725 | 0.4010725 | 0.22 | 0.268 | 0.285 | 0.238 | 0.264 | 0.311 | 0.264 | 0.063 | 0.064 | 0.064 | 0.064 | 0.065 | 0.065 | 0.063 | 0.065 | 0.065 | 0.338 | 0.339 | 0.1953572
345 | 0.540854 | 0.540854 | 0.33 | 0.413 | 0.43 | 0.379 | 0.412 | 0.458 | 0.409 | 0.184 | 0.184 | 0.186 | 0.186 | 0.187 | 0.187 | 0.181 | 0.188 | 0.188 | 0.484 | 0.485 | 0.3276354
350 | 0.6550546 | 0.6550546 | 0.44 | 0.53 | 0.549 | 0.51 | 0.546 | 0.577 | 0.545 | 0.373 | 0.375 | 0.377 | 0.378 | 0.38 | 0.38 | 0.369 | 0.382 | 0.382 | 0.606 | 0.607 | 0.4808055
355 | 0.7345382 | 0.7345382 | 0.54 | 0.631 | 0.648 | 0.622 | 0.653 | 0.665 | 0.648 | 0.567 | 0.569 | 0.572 | 0.573 | 0.576 | 0.577 | 0.56 | 0.579 | 0.58 | 0.699 | 0.701 | 0.6214538
360 | 0.7920953 | 0.7992444 | 0.6360031 | 0.702 | 0.719 | 0.701 | 0.728 | 0.733 | 0.713 | 0.709 | 0.713 | 0.715 | 0.717 | 0.721 | 0.722 | 0.701 | 0.724 | 0.725 | 0.761 | 0.762 | 0.7246671
365 | 0.8295531 | 0.8210234 | 0.6792779 | 0.752 | 0.762 | 0.754 | 0.777 | 0.777 | 0.76 | 0.797 | 0.801 | 0.804 | 0.806 | 0.81 | 0.812 | 0.788 | 0.814 | 0.815 | 0.796 | 0.798 | 0.7876427
370 | 0.8469116 | 0.836223 | 0.7131652 | 0.773 | 0.785 | 0.778 | 0.795 | 0.79 | 0.798 | 0.846 | 0.849 | 0.852 | 0.855 | 0.859 | 0.861 | 0.836 | 0.863 | 0.864 | 0.806 | 0.807 | 0.820665
375 | 0.8332075 | 0.8406737 | 0.7301749 | 0.76 | 0.776 | 0.762 | 0.773 | 0.789 | 0.78 | 0.867 | 0.871 | 0.874 | 0.876 | 0.88 | 0.882 | 0.857 | 0.885 | 0.886 | 0.782 | 0.783 | 0.8243528
380 | 0.8195035 | 0.8429456 | 0.7418276 | 0.742 | 0.756 | 0.743 | 0.75 | 0.761 | 0.747 | 0.876 | 0.879 | 0.882 | 0.885 | 0.889 | 0.891 | 0.866 | 0.893 | 0.894 | 0.772 | 0.773 | 0.8201638
385 | 0.8432572 | 0.8521654 | 0.7611497 | 0.765 | 0.78 | 0.77 | 0.786 | 0.795 | 0.782 | 0.882 | 0.886 | 0.889 | 0.892 | 0.895 | 0.897 | 0.873 | 0.899 | 0.9 | 0.802 | 0.803 | 0.8376286
390 | 0.8734062 | 0.866412 | 0.7854162 | 0.805 | 0.814 | 0.811 | 0.828 | 0.821 | 0.822 | 0.888 | 0.891 | 0.894 | 0.897 | 0.9 | 0.902 | 0.878 | 0.905 | 0.906 | 0.835 | 0.836 | 0.8579117
395 | 0.8907646 | 0.8810919 | 0.8081999 | 0.826 | 0.835 | 0.835 | 0.855 | 0.84 | 0.847 | 0.89 | 0.893 | 0.896 | 0.899 | 0.902 | 0.904 | 0.88 | 0.906 | 0.907 | 0.853 | 0.854 | 0.8701028
400 | 0.8999007 | 0.8923179 | 0.8253436 | 0.835 | 0.843 | 0.845 | 0.865 | 0.85 | 0.863 | 0.892 | 0.895 | 0.898 | 0.9 | 0.904 | 0.905 | 0.883 | 0.908 | 0.909 | 0.861 | 0.862 | 0.8767781
405 | 0.9017279 | 0.8974679 | 0.8343534 | 0.8383 | 0.8453839 | 0.8460732 | 0.867 | 0.8545038 | 0.8664787 | 0.8932894 | 0.8962721 | 0.8993946 | 0.9011202 | 0.9048106 | 0.9061318 | 0.8845597 | 0.9090225 | 0.909992 | 0.8616 | 0.8630419 | 0.8790262
410 | 0.8980735 | 0.8985894 | 0.8373414 | 0.837 | 0.843 | 0.842 | 0.864 | 0.855 | 0.861 | 0.894 | 0.897 | 0.9 | 0.902 | 0.905 | 0.907 | 0.885 | 0.909 | 0.91 | 0.859 | 0.861 | 0.8782502
415 | 0.8944191 | 0.8984994 | 0.8373511 | 0.8311875 | 0.8360176 | 0.83639 | 0.86 | 0.8520518 | 0.8525263 | 0.8947367 | 0.8977072 | 0.9000831 | 0.9021883 | 0.9056038 | 0.9071608 | 0.8855622 | 0.9089555 | 0.9100797 | 0.8573363 | 0.8595456 | 0.8763701
420 | 0.8935055 | 0.8981965 | 0.8361605 | 0.825 | 0.83 | 0.832 | 0.856 | 0.849 | 0.846 | 0.895 | 0.898 | 0.9 | 0.902 | 0.906 | 0.907 | 0.886 | 0.909 | 0.91 | 0.857 | 0.859 | 0.8747431
425 | 0.8935055 | 0.8981061 | 0.8350677 | 0.823875 | 0.8296708 | 0.8303669 | 0.857 | 0.8485392 | 0.8446663 | 0.8943888 | 0.897524 | 0.9000231 | 0.9018766 | 0.9055243 | 0.9069749 | 0.8859415 | 0.9090303 | 0.9094392 | 0.8574299 | 0.8589007 | 0.8743925
430 | 0.8935055 | 0.8981965 | 0.8347448 | 0.824 | 0.831 | 0.829 | 0.857 | 0.848 | 0.846 | 0.894 | 0.897 | 0.9 | 0.902 | 0.905 | 0.907 | 0.886 | 0.909 | 0.909 | 0.858 | 0.859 | 0.8743723
435 | 0.8935055 | 0.8984507 | 0.8355955 | 0.8224375 | 0.8295494 | 0.8257674 | 0.856 | 0.8449166 | 0.8469337 | 0.894833 | 0.897197 | 0.8998246 | 0.9024302 | 0.9052991 | 0.9069397 | 0.8867968 | 0.9089233 | 0.9092884 | 0.8584441 | 0.8593514 | 0.8741242
440 | 0.8925919 | 0.8993757 | 0.8375777 | 0.822 | 0.828 | 0.824 | 0.856 | 0.843 | 0.848 | 0.896 | 0.898 | 0.9 | 0.903 | 0.906 | 0.907 | 0.888 | 0.909 | 0.91 | 0.86 | 0.861 | 0.8744273
445 | 0.8953327 | 0.9013987 | 0.8405541 | 0.8253125 | 0.8298818 | 0.8270636 | 0.86 | 0.8460444 | 0.8504739 | 0.8965292 | 0.8990632 | 0.9009286 | 0.9035275 | 0.9065294 | 0.9073912 | 0.8891214 | 0.9094017 | 0.910657 | 0.8637938 | 0.8648186 | 0.8763912
450 | 0.8989871 | 0.904104 | 0.8444475 | 0.83 | 0.835 | 0.833 | 0.865 | 0.852 | 0.855 | 0.897 | 0.9 | 0.902 | 0.904 | 0.907 | 0.908 | 0.89 | 0.91 | 0.911 | 0.869 | 0.87 | 0.8792769
455 | 0.9026415 | 0.9069369 | 0.8490718 | 0.8344375 | 0.8419236 | 0.8389782 | 0.871 | 0.8577807 | 0.8616707 | 0.89805 | 0.9005501 | 0.9025862 | 0.9044596 | 0.9075835 | 0.9086205 | 0.8905925 | 0.910595 | 0.9109586 | 0.8743808 | 0.8753741 | 0.8824096
460 | 0.9072095 | 0.909644 | 0.8537394 | 0.839 | 0.848 | 0.844 | 0.876 | 0.862 | 0.869 | 0.899 | 0.901 | 0.903 | 0.905 | 0.908 | 0.909 | 0.891 | 0.911 | 0.911 | 0.879 | 0.88 | 0.8852796
465 | 0.9099503 | 0.912102 | 0.857816 | 0.84375 | 0.8511738 | 0.8477734 | 0.879 | 0.8642079 | 0.8752182 | 0.8991456 | 0.9016114 | 0.9036018 | 0.9056339 | 0.9080117 | 0.9090017 | 0.8913836 | 0.9110934 | 0.9115087 | 0.8821832 | 0.883185 | 0.8873676
470 | 0.9117776 | 0.9144128 | 0.8614091 | 0.848 | 0.853 | 0.851 | 0.882 | 0.866 | 0.879 | 0.899 | 0.902 | 0.904 | 0.906 | 0.908 | 0.909 | 0.892 | 0.911 | 0.912 | 0.884 | 0.885 | 0.88893
475 | 0.9126912 | 0.9165816 | 0.8646424 | 0.8508125 | 0.8553813 | 0.8543031 | 0.884 | 0.8688877 | 0.8797065 | 0.8992427 | 0.9018792 | 0.9038816 | 0.9058797 | 0.9083699 | 0.9093726 | 0.8929979 | 0.9109066 | 0.9120066 | 0.8848866 | 0.8858859 | 0.8901158
480 | 0.9136048 | 0.9180016 | 0.8669471 | 0.853 | 0.858 | 0.857 | 0.884 | 0.872 | 0.879 | 0.9 | 0.902 | 0.904 | 0.906 | 0.909 | 0.91 | 0.894 | 0.911 | 0.912 | 0.886 | 0.887 | 0.8911277
485 | 0.915432 | 0.9183671 | 0.8679342 | 0.8550625 | 0.860176 | 0.8585143 | 0.885 | 0.8741163 | 0.8787058 | 0.9011337 | 0.9029966 | 0.9049966 | 0.9069721 | 0.9096339 | 0.910633 | 0.8946246 | 0.9114053 | 0.9124649 | 0.8881456 | 0.8891463 | 0.892273
490 | 0.9172592 | 0.9192003 | 0.8686369 | 0.857 | 0.862 | 0.86 | 0.887 | 0.875 | 0.879 | 0.902 | 0.904 | 0.906 | 0.908 | 0.91 | 0.911 | 0.895 | 0.912 | 0.913 | 0.89 | 0.891 | 0.8933548
495 | 0.9172592 | 0.9216607 | 0.870015 | 0.859 | 0.8636646 | 0.8625146 | 0.888 | 0.874897 | 0.8797202 | 0.9020976 | 0.9041342 | 0.9061318 | 0.9082318 | 0.9099696 | 0.9109704 | 0.8953788 | 0.9125972 | 0.9131338 | 0.8902812 | 0.8912788 | 0.8940468
500 | 0.9181728 | 0.9236053 | 0.8712961 | 0.861 | 0.865 | 0.865 | 0.888 | 0.875 | 0.881 | 0.902 | 0.904 | 0.906 | 0.908 | 0.91 | 0.911 | 0.896 | 0.913 | 0.913 | 0.89 | 0.891 | 0.8946037
505 | 0.9190864 | 0.9229997 | 0.8716226 | 0.8633125 | 0.8659156 | 0.8663022 | 0.889 | 0.8761707 | 0.8827883 | 0.9023508 | 0.9043415 | 0.9063513 | 0.9078508 | 0.9104878 | 0.9114853 | 0.8969854 | 0.9130811 | 0.9128751 | 0.8903546 | 0.8913636 | 0.8952363
510 | 0.92 | 0.921601 | 0.8715381 | 0.865 | 0.867 | 0.867 | 0.89 | 0.877 | 0.884 | 0.903 | 0.905 | 0.907 | 0.908 | 0.911 | 0.912 | 0.898 | 0.913 | 0.913 | 0.891 | 0.892 | 0.895807
515 | 0.92 | 0.9214573 | 0.8717564 | 0.8648125 | 0.8685479 | 0.8677767 | 0.89 | 0.8761702 | 0.8837516 | 0.9036242 | 0.9056249 | 0.9075882 | 0.9084901 | 0.9110792 | 0.9120883 | 0.8986796 | 0.9129535 | 0.9134909 | 0.8913004 | 0.8922669 | 0.8960729
520 | 0.92 | 0.9220016 | 0.8722643 | 0.864 | 0.869 | 0.868 | 0.89 | 0.875 | 0.883 | 0.904 | 0.906 | 0.908 | 0.909 | 0.911 | 0.912 | 0.899 | 0.913 | 0.914 | 0.891 | 0.892 | 0.8961133
525 | 0.9190864 | 0.92223 | 0.8728199 | 0.8635 | 0.8671429 | 0.8670909 | 0.889 | 0.8750235 | 0.8827053 | 0.9040273 | 0.906034 | 0.908171 | 0.9091888 | 0.9110705 | 0.9120364 | 0.8990461 | 0.9131048 | 0.9141612 | 0.8900689 | 0.8911938 | 0.8958351
530 | 0.9190864 | 0.9220016 | 0.8729909 | 0.863 | 0.865 | 0.866 | 0.888 | 0.876 | 0.882 | 0.904 | 0.906 | 0.908 | 0.909 | 0.911 | 0.912 | 0.899 | 0.913 | 0.914 | 0.889 | 0.89 | 0.8954539
535 | 0.9181728 | 0.9214324 | 0.8724876 | 0.8625625 | 0.8646306 | 0.8656098 | 0.887 | 0.8771109 | 0.8801774 | 0.9041417 | 0.9061143 | 0.9074779 | 0.9085046 | 0.9105138 | 0.911641 | 0.8990111 | 0.9125022 | 0.9136144 | 0.888174 | 0.8885827 | 0.8949731
540 | 0.9181728 | 0.9208003 | 0.8717801 | 0.862 | 0.865 | 0.865 | 0.885 | 0.877 | 0.879 | 0.904 | 0.906 | 0.907 | 0.908 | 0.91 | 0.911 | 0.899 | 0.912 | 0.913 | 0.887 | 0.887 | 0.8943877
545 | 0.9181728 | 0.920296 | 0.8713302 | 0.86125 | 0.8645847 | 0.8632198 | 0.884 | 0.8747828 | 0.8798352 | 0.903281 | 0.905384 | 0.9069174 | 0.9077927 | 0.9098743 | 0.9102746 | 0.8989097 | 0.9118864 | 0.9122561 | 0.8848599 | 0.8852253 | 0.8937066
550 | 0.9172592 | 0.9196001 | 0.8708123 | 0.86 | 0.863 | 0.861 | 0.883 | 0.872 | 0.88 | 0.903 | 0.905 | 0.907 | 0.908 | 0.91 | 0.91 | 0.899 | 0.912 | 0.912 | 0.882 | 0.883 | 0.8928836
555 | 0.915432 | 0.9183351 | 0.8697573 | 0.85775 | 0.8604054 | 0.8591359 | 0.882 | 0.870258 | 0.8771066 | 0.9039845 | 0.9054749 | 0.9069773 | 0.9085747 | 0.9101138 | 0.9105107 | 0.8994752 | 0.9120771 | 0.9126112 | 0.8788863 | 0.8801411 | 0.8919504
560 | 0.9136048 | 0.9164053 | 0.8679125 | 0.855 | 0.858 | 0.857 | 0.879 | 0.869 | 0.874 | 0.905 | 0.906 | 0.907 | 0.909 | 0.91 | 0.911 | 0.9 | 0.912 | 0.913 | 0.876 | 0.877 | 0.8907961
565 | 0.9117776 | 0.9139331 | 0.865244 | 0.85225 | 0.8565435 | 0.8538616 | 0.878 | 0.8674354 | 0.8733632 | 0.9047811 | 0.9057166 | 0.9071733 | 0.9087837 | 0.9095454 | 0.9106826 | 0.9001897 | 0.9116803 | 0.9121741 | 0.873595 | 0.8739604 | 0.8895345
570 | 0.9099503 | 0.9116287 | 0.8623707 | 0.849 | 0.854 | 0.85 | 0.874 | 0.866 | 0.872 | 0.904 | 0.905 | 0.907 | 0.908 | 0.909 | 0.91 | 0.9 | 0.911 | 0.911 | 0.871 | 0.871 | 0.8877975
575 | 0.9062959 | 0.9100351 | 0.8598462 | 0.8448125 | 0.8485454 | 0.8457927 | 0.87 | 0.8650005 | 0.8668154 | 0.9035162 | 0.9044089 | 0.9060795 | 0.9069155 | 0.9085797 | 0.9095089 | 0.8995162 | 0.9099516 | 0.9104425 | 0.8676089 | 0.8680174 | 0.8855845
580 | 0.9035551 | 0.9084547 | 0.8573294 | 0.84 | 0.842 | 0.841 | 0.865 | 0.863 | 0.861 | 0.903 | 0.904 | 0.905 | 0.906 | 0.908 | 0.909 | 0.899 | 0.909 | 0.91 | 0.864 | 0.865 | 0.883167
585 | 0.8999007 | 0.9061339 | 0.8544186 | 0.8344375 | 0.8365247 | 0.8354678 | 0.861 | 0.8588127 | 0.858125 | 0.9020291 | 0.903648 | 0.9043835 | 0.9055543 | 0.907011 | 0.9081567 | 0.8986206 | 0.9085134 | 0.909056 | 0.8607194 | 0.861845 | 0.8807179
590 | 0.8962463 | 0.9033147 | 0.851351 | 0.829 | 0.832 | 0.83 | 0.857 | 0.854 | 0.857 | 0.901 | 0.903 | 0.904 | 0.905 | 0.906 | 0.907 | 0.898 | 0.908 | 0.908 | 0.857 | 0.858 | 0.8782456
595 | 0.8925919 | 0.9004442 | 0.8483751 | 0.8248125 | 0.8278558 | 0.8253362 | 0.853 | 0.8504988 | 0.8554345 | 0.9003674 | 0.9018741 | 0.9035113 | 0.9038675 | 0.9053765 | 0.9057394 | 0.8968765 | 0.906995 | 0.9073333 | 0.8521385 | 0.8531026 | 0.8757766
600 | 0.8907646 | 0.8978037 | 0.8451601 | 0.821 | 0.824 | 0.821 | 0.85 | 0.849 | 0.852 | 0.9 | 0.901 | 0.903 | 0.903 | 0.905 | 0.905 | 0.896 | 0.906 | 0.907 | 0.847 | 0.848 | 0.8735864
605 | 0.8880238 | 0.8954488 | 0.8414154 | 0.8173125 | 0.8201773 | 0.8163123 | 0.846 | 0.8490671 | 0.846137 | 0.8996264 | 0.9009808 | 0.9025714 | 0.9031008 | 0.904608 | 0.9051356 | 0.8959984 | 0.9055068 | 0.9067356 | 0.8424765 | 0.8434947 | 0.8715065
610 | 0.885283 | 0.892709 | 0.8375777 | 0.813 | 0.815 | 0.811 | 0.842 | 0.847 | 0.84 | 0.899 | 0.901 | 0.902 | 0.903 | 0.904 | 0.905 | 0.896 | 0.905 | 0.906 | 0.838 | 0.839 | 0.8690785
615 | 0.8825422 | 0.8890156 | 0.8340932 | 0.806625 | 0.8075602 | 0.8050394 | 0.837 | 0.8401077 | 0.8357675 | 0.8980018 | 0.9002029 | 0.9010782 | 0.9016043 | 0.9030666 | 0.9035932 | 0.8951299 | 0.9039777 | 0.9044744 | 0.8328305 | 0.8337938 | 0.8657752
620 | 0.8798014 | 0.8849133 | 0.8307415 | 0.8 | 0.8 | 0.799 | 0.832 | 0.833 | 0.833 | 0.897 | 0.899 | 0.9 | 0.9 | 0.902 | 0.902 | 0.894 | 0.903 | 0.903 | 0.827 | 0.828 | 0.8623728
625 | 0.876147 | 0.8810207 | 0.8271807 | 0.7948125 | 0.7944569 | 0.7934049 | 0.827 | 0.8302522 | 0.8306681 | 0.8963662 | 0.8979575 | 0.8989908 | 0.899357 | 0.9010007 | 0.9013667 | 0.8933568 | 0.9025822 | 0.9023668 | 0.8208267 | 0.8219552 | 0.8595535
630 | 0.8734062 | 0.8771687 | 0.8232371 | 0.79 | 0.79 | 0.788 | 0.822 | 0.829 | 0.828 | 0.896 | 0.897 | 0.898 | 0.899 | 0.9 | 0.901 | 0.893 | 0.902 | 0.902 | 0.815 | 0.816 | 0.8569906
635 | 0.8697517 | 0.8730671 | 0.8188965 | 0.785 | 0.7853622 | 0.7824658 | 0.816 | 0.8256337 | 0.82456 | 0.8956584 | 0.8959671 | 0.8969587 | 0.8980927 | 0.8989306 | 0.9000652 | 0.8925677 | 0.9005685 | 0.9011834 | 0.8099879 | 0.8103855 | 0.8540551
640 | 0.8670109 | 0.8687086 | 0.814611 | 0.78 | 0.781 | 0.777 | 0.811 | 0.821 | 0.821 | 0.895 | 0.895 | 0.896 | 0.897 | 0.898 | 0.899 | 0.892 | 0.899 | 0.9 | 0.805 | 0.805 | 0.8511165
645 | 0.8642701 | 0.8642611 | 0.8107858 | 0.774875 | 0.7773444 | 0.7718568 | 0.808 | 0.8165882 | 0.8178417 | 0.8938751 | 0.894299 | 0.8952994 | 0.896272 | 0.8974019 | 0.8983727 | 0.8913725 | 0.8981439 | 0.8987745 | 0.7992218 | 0.7996279 | 0.8484242
650 | 0.8606157 | 0.8603098 | 0.8071946 | 0.77 | 0.773 | 0.767 | 0.802 | 0.812 | 0.814 | 0.893 | 0.894 | 0.895 | 0.896 | 0.897 | 0.898 | 0.891 | 0.898 | 0.898 | 0.793 | 0.794 | 0.845656
655 | 0.8587885 | 0.857192 | 0.8035355 | 0.7659375 | 0.7668852 | 0.7623569 | 0.797 | 0.8070137 | 0.8086981 | 0.8929662 | 0.8940869 | 0.8950936 | 0.8960692 | 0.8965869 | 0.8975691 | 0.8910674 | 0.8982308 | 0.8979686 | 0.7868749 | 0.787978 | 0.8430949
660 | 0.8560477 | 0.8538617 | 0.7998188 | 0.762 | 0.761 | 0.758 | 0.791 | 0.804 | 0.804 | 0.893 | 0.894 | 0.895 | 0.896 | 0.896 | 0.897 | 0.891 | 0.898 | 0.898 | 0.781 | 0.782 | 0.8405364
665 | 0.8533069 | 0.8493183 | 0.7960649 | 0.7575625 | 0.7572398 | 0.7539655 | 0.787 | 0.8043572 | 0.801366 | 0.8922602 | 0.8932283 | 0.894201 | 0.8953263 | 0.8951255 | 0.8962259 | 0.890233 | 0.8966827 | 0.897351 | 0.7752786 | 0.7763353 | 0.8381214
670 | 0.8514796 | 0.84407 | 0.7920264 | 0.753 | 0.754 | 0.75 | 0.782 | 0.803 | 0.797 | 0.891 | 0.892 | 0.893 | 0.894 | 0.894 | 0.895 | 0.889 | 0.895 | 0.896 | 0.769 | 0.77 | 0.8352288
675 | 0.8487388 | 0.838871 | 0.7875256 | 0.748625 | 0.7494055 | 0.7457811 | 0.778 | 0.7955576 | 0.7879629 | 0.8897432 | 0.89075 | 0.8918523 | 0.8922507 | 0.8927859 | 0.8932775 | 0.8877505 | 0.8937884 | 0.8942524 | 0.7617608 | 0.7623059 | 0.8315493
680 | 0.845998 | 0.8339911 | 0.7829175 | 0.744 | 0.744 | 0.741 | 0.773 | 0.787 | 0.78 | 0.889 | 0.89 | 0.891 | 0.891 | 0.892 | 0.892 | 0.887 | 0.893 | 0.893 | 0.755 | 0.755 | 0.8279953
685 | 0.8432572 | 0.8294948 | 0.7785901 | 0.7385625 | 0.738763 | 0.7355351 | 0.768 | 0.7827874 | 0.7782825 | 0.8890172 | 0.8900216 | 0.8905149 | 0.8909208 | 0.8919808 | 0.8919142 | 0.8870148 | 0.8924138 | 0.8928893 | 0.7498033 | 0.7495663 | 0.8254665
690 | 0.8405164 | 0.8251081 | 0.774548 | 0.733 | 0.734 | 0.73 | 0.763 | 0.781 | 0.777 | 0.889 | 0.89 | 0.89 | 0.891 | 0.892 | 0.892 | 0.887 | 0.892 | 0.893 | 0.744 | 0.744 | 0.8231086
695 | 0.8359484 | 0.8205167 | 0.7706382 | 0.7279375 | 0.7296674 | 0.7249534 | 0.758 | 0.7784177 | 0.7702822 | 0.888188 | 0.8891635 | 0.8890882 | 0.8901911 | 0.8912909 | 0.8911906 | 0.8861903 | 0.8916814 | 0.8923154 | 0.7356509 | 0.736304 | 0.8198808
700 | 0.8332075 | 0.8155651 | 0.7664565 | 0.723 | 0.725 | 0.72 | 0.751 | 0.774 | 0.763 | 0.887 | 0.888 | 0.888 | 0.889 | 0.89 | 0.89 | 0.885 | 0.891 | 0.891 | 0.727 | 0.728 | 0.8162615
705 | 0.8295531 | 0.8102508 | 0.7617193 | 0.7180625 | 0.7193176 | 0.7146514 | 0.746 | 0.7677918 | 0.7602136 | 0.8859809 | 0.8870745 | 0.8870075 | 0.8880648 | 0.8884807 | 0.8890733 | 0.883974 | 0.8896105 | 0.8894741 | 0.720468 | 0.7209677 | 0.8128868
710 | 0.8268123 | 0.805019 | 0.7568583 | 0.713 | 0.713 | 0.709 | 0.74 | 0.762 | 0.757 | 0.885 | 0.886 | 0.886 | 0.887 | 0.887 | 0.888 | 0.883 | 0.888 | 0.888 | 0.715 | 0.715 | 0.8095345
715 | 0.8231579 | 0.8002498 | 0.752329 | 0.7075 | 0.7066874 | 0.7033162 | 0.736 | 0.7585401 | 0.7483633 | 0.8838885 | 0.8844137 | 0.884882 | 0.8854248 | 0.8857864 | 0.8863913 | 0.8819136 | 0.8867515 | 0.8867882 | 0.7089772 | 0.709325 | 0.8060343
720 | 0.8185899 | 0.7956511 | 0.7479948 | 0.702 | 0.701 | 0.698 | 0.73 | 0.756 | 0.739 | 0.883 | 0.883 | 0.884 | 0.884 | 0.885 | 0.885 | 0.881 | 0.886 | 0.886 | 0.702 | 0.703 | 0.8025118
725 | 0.8158491 | 0.7908761 | 0.7435984 | 0.697125 | 0.6961829 | 0.6932088 | 0.723 | 0.7522977 | 0.7342082 | 0.8825902 | 0.8823957 | 0.8835895 | 0.8833611 | 0.8846236 | 0.8844865 | 0.8804964 | 0.8856334 | 0.885623 | 0.6942482 | 0.6954822 | 0.7994438
730 | 0.8085402 | 0.7860096 | 0.7389747 | 0.692 | 0.691 | 0.688 | 0.718 | 0.746 | 0.732 | 0.882 | 0.882 | 0.883 | 0.883 | 0.884 | 0.884 | 0.88 | 0.885 | 0.885 | 0.687 | 0.688 | 0.7961762
735 | 0.8076266 | 0.7812031 | 0.7340394 | 0.6855625 | 0.684456 | 0.6815985 | 0.712 | 0.7370192 | 0.7289287 | 0.8806258 | 0.8811283 | 0.881635 | 0.8822558 | 0.8825941 | 0.8826626 | 0.8791008 | 0.8835898 | 0.8835948 | 0.6812798 | 0.6817463 | 0.7926324
740 | 0.8030586 | 0.7764561 | 0.7289326 | 0.679 | 0.678 | 0.675 | 0.705 | 0.73 | 0.723 | 0.879 | 0.88 | 0.88 | 0.881 | 0.881 | 0.881 | 0.878 | 0.882 | 0.882 | 0.676 | 0.676 | 0.7887224
745 | 0.8003178 | 0.771837 | 0.7245963 | 0.6734375 | 0.672993 | 0.6692723 | 0.7 | 0.7286254 | 0.7138268 | 0.8777817 | 0.878966 | 0.8787454 | 0.8793658 | 0.879875 | 0.879738 | 0.8769755 | 0.8808825 | 0.8808727 | 0.6698824 | 0.6697825 | 0.7853887
750 | 0.7957498 | 0.7671903 | 0.720234 | 0.668 | 0.668 | 0.664 | 0.694 | 0.728 | 0.706 | 0.877 | 0.878 | 0.878 | 0.878 | 0.879 | 0.879 | 0.876 | 0.88 | 0.88 | 0.663 | 0.663 | 0.7821087
755 | 0.7911817 | 0.7622401 | 0.7155868 | 0.6619375 | 0.6615722 | 0.6585623 | 0.689 | 0.7231041 | 0.703514 | 0.8764974 | 0.8770078 | 0.8776332 | 0.8774059 | 0.8780309 | 0.8786352 | 0.8749974 | 0.8790052 | 0.8790394 | 0.6558154 | 0.6558737 | 0.778832
760 | 0.7866137 | 0.757268 | 0.710919 | 0.656 | 0.655 | 0.653 | 0.684 | 0.717 | 0.703 | 0.876 | 0.876 | 0.877 | 0.877 | 0.877 | 0.878 | 0.874 | 0.878 | 0.878 | 0.649 | 0.649 | 0.77559
765 | 0.7838729 | 0.7523079 | 0.7062624 | 0.651 | 0.6497184 | 0.6474784 | 0.677 | 0.7137082 | 0.7004922 | 0.8752286 | 0.8750028 | 0.8755967 | 0.8761355 | 0.8760015 | 0.8765961 | 0.873035 | 0.8770966 | 0.8769698 | 0.6429808 | 0.6428476 | 0.7724666
770 | 0.7793049 | 0.7473934 | 0.7016488 | 0.646 | 0.645 | 0.642 | 0.672 | 0.713 | 0.697 | 0.874 | 0.874 | 0.874 | 0.875 | 0.875 | 0.875 | 0.872 | 0.876 | 0.876 | 0.637 | 0.637 | 0.7694174
775 | 0.7756504 | 0.7425584 | 0.6971096 | 0.64 | 0.6398042 | 0.6365241 | 0.666 | 0.712938 | 0.6941423 | 0.872338 | 0.872981 | 0.8728552 | 0.8739271 | 0.873963 | 0.8738553 | 0.8708626 | 0.8744832 | 0.8750813 | 0.6303862 | 0.630986 | 0.7663223
780 | 0.7710824 | 0.7379533 | 0.6927864 | 0.634 | 0.634 | 0.631 | 0.662 | 0.709 | 0.691 | 0.871 | 0.872 | 0.872 | 0.873 | 0.873 | 0.873 | 0.87 | 0.873 | 0.874 | 0.624 | 0.625 | 0.7631411

## StOllum-ID
| Standard Illuminant D65 | Illuminant D50 | ID65 | ID50 | E | Standard Illuminant A
300 | 0.0341 | 0.019 | 0 | 0 | 100 | 0.930483
305 | 1.6643 | 1.035 | 0 | 0 | 100 | 1.12821
310 | 3.2945 | 2.051 | 0 | 0 | 100 | 1.35769
315 | 11.7652 | 4.914 | 0.001074874 | 0.0004489454 | 100 | 1.62219
320 | 20.236 | 7.778 | 0.02776874 | 0.01067332 | 100 | 1.92508
325 | 28.6447 | 11.263 | 0.2922499 | 0.1149117 | 100 | 2.2698
330 | 37.0535 | 14.748 | 1.425954 | 0.5675571 | 100 | 2.65981
335 | 38.5011 | 16.348 | 3.717878 | 1.578653 | 100 | 3.09861
340 | 39.9488 | 17.948 | 7.804288 | 3.506272 | 100 | 3.58968
345 | 42.4302 | 19.479 | 13.90164 | 6.38201 | 100 | 4.13648
350 | 44.9117 | 21.01 | 21.59379 | 10.10172 | 100 | 4.74238
355 | 45.775 | 22.476 | 28.44705 | 13.9678 | 100 | 5.4107
360 | 46.6383 | 23.942 | 33.79724 | 17.34998 | 100 | 6.14462
365 | 49.3637 | 25.451 | 38.88096 | 20.04629 | 100 | 6.9472
370 | 52.0891 | 26.961 | 42.7477 | 22.12595 | 100 | 7.82135
375 | 51.0323 | 25.724 | 42.06862 | 21.20565 | 100 | 8.7698
380 | 49.9755 | 24.488 | 40.9881 | 20.08417 | 100 | 9.7951
385 | 52.3118 | 27.179 | 43.81786 | 22.76591 | 100 | 10.8996
390 | 54.6482 | 29.871 | 46.88333 | 25.62668 | 100 | 12.0853
395 | 68.7015 | 39.589 | 59.77737 | 34.4465 | 100 | 13.3543
400 | 82.7549 | 49.308 | 72.55768 | 43.23218 | 100 | 14.708
405 | 87.1204 | 52.91 | 76.58111 | 46.50928 | 100 | 16.148
410 | 91.486 | 56.513 | 80.3476 | 49.63255 | 100 | 17.6753
415 | 92.4589 | 58.273 | 81.02822 | 51.06871 | 100 | 19.2907
420 | 93.4318 | 60.034 | 81.72882 | 52.51433 | 100 | 20.995
425 | 90.057 | 58.926 | 78.74517 | 51.52445 | 100 | 22.7883
430 | 86.6823 | 57.818 | 75.79261 | 50.55446 | 100 | 24.6709
435 | 95.7736 | 66.321 | 83.71802 | 57.97279 | 100 | 26.6425
440 | 104.865 | 74.825 | 91.69681 | 65.42902 | 100 | 28.7027
445 | 110.936 | 81.036 | 97.22333 | 71.01923 | 100 | 30.8508
450 | 117.008 | 87.247 | 102.8824 | 76.71427 | 100 | 33.0859
455 | 117.41 | 88.93 | 103.6037 | 78.47268 | 100 | 35.4068
460 | 117.812 | 90.612 | 104.2966 | 80.21696 | 100 | 37.8121
465 | 116.336 | 90.99 | 103.2328 | 80.74158 | 100 | 40.3002
470 | 114.861 | 91.368 | 102.1034 | 81.21975 | 100 | 42.8693
475 | 115.392 | 93.238 | 102.7122 | 82.99261 | 100 | 45.5174
480 | 115.923 | 95.109 | 103.3022 | 84.75426 | 100 | 48.2423
485 | 112.367 | 93.536 | 100.262 | 83.45965 | 100 | 51.0418
490 | 108.811 | 91.963 | 97.20683 | 82.15559 | 100 | 53.9132
495 | 109.082 | 93.843 | 97.52442 | 83.90004 | 100 | 56.8539
500 | 109.354 | 95.724 | 97.82849 | 85.63505 | 100 | 59.8611
505 | 108.578 | 96.169 | 97.20296 | 86.09398 | 100 | 62.932
510 | 107.802 | 96.613 | 96.56978 | 86.5466 | 100 | 66.0635
515 | 106.296 | 96.871 | 95.24897 | 86.80348 | 100 | 69.2525
520 | 104.79 | 97.129 | 93.90371 | 87.03859 | 100 | 72.4959
525 | 106.239 | 99.614 | 95.17262 | 89.23772 | 100 | 75.7903
530 | 107.689 | 102.099 | 96.43054 | 91.42495 | 100 | 79.1326
535 | 106.047 | 101.427 | 94.90921 | 90.77444 | 100 | 82.5193
540 | 104.405 | 100.755 | 93.37854 | 90.11403 | 100 | 85.947
545 | 104.225 | 101.536 | 93.14658 | 90.7434 | 100 | 89.4124
550 | 104.046 | 102.317 | 92.90096 | 91.35717 | 100 | 92.912
555 | 102.023 | 101.159 | 90.99945 | 90.22881 | 100 | 96.4423
560 | 100 | 100 | 89.07961 | 89.07961 | 100 | 100
565 | 98.1671 | 98.868 | 87.32302 | 87.9465 | 100 | 103.582
570 | 96.3342 | 97.735 | 85.52526 | 86.76889 | 100 | 107.184
575 | 96.0611 | 98.327 | 85.07022 | 87.07686 | 100 | 110.803
580 | 95.788 | 98.918 | 84.5968 | 87.36111 | 100 | 114.436
585 | 92.2368 | 96.208 | 81.2346 | 84.73211 | 100 | 118.08
590 | 88.6856 | 93.499 | 77.88774 | 82.11509 | 100 | 121.731
595 | 89.3459 | 95.593 | 78.24704 | 83.71811 | 100 | 125.386
600 | 90.0062 | 97.688 | 78.62819 | 85.33891 | 100 | 129.043
605 | 89.8026 | 98.478 | 78.26355 | 85.82421 | 100 | 132.697
610 | 89.5991 | 99.269 | 77.86865 | 86.27255 | 100 | 136.346
615 | 88.6489 | 99.155 | 76.75002 | 85.84594 | 100 | 139.988
620 | 87.6987 | 99.042 | 75.62897 | 85.41113 | 100 | 143.618
625 | 85.4936 | 97.382 | 73.48632 | 83.70504 | 100 | 147.235
630 | 83.2886 | 95.722 | 71.37755 | 82.03285 | 100 | 150.836
635 | 83.4939 | 97.29 | 71.30839 | 83.09102 | 100 | 154.418
640 | 83.6992 | 98.857 | 71.23777 | 84.13883 | 100 | 157.979
645 | 81.863 | 97.262 | 69.45455 | 82.51943 | 100 | 161.516
650 | 80.0268 | 95.667 | 67.67514 | 80.90137 | 100 | 165.028
655 | 80.1207 | 96.929 | 67.54936 | 81.72035 | 100 | 168.51
660 | 80.2146 | 98.19 | 67.42329 | 82.53227 | 100 | 171.963
665 | 81.2462 | 100.597 | 68.09418 | 84.3125 | 100 | 175.383
670 | 82.2778 | 103.003 | 68.72079 | 86.03107 | 100 | 178.769
675 | 80.281 | 101.068 | 66.75761 | 84.04302 | 100 | 182.118
680 | 78.2842 | 99.133 | 64.81895 | 82.08166 | 100 | 185.429
685 | 74.0027 | 93.257 | 61.08675 | 76.98053 | 100 | 188.701
690 | 69.7213 | 87.381 | 57.3882 | 71.92405 | 100 | 191.931
695 | 70.6652 | 89.492 | 57.93704 | 73.37277 | 100 | 195.118
700 | 71.6091 | 91.604 | 58.45175 | 74.77281 | 100 | 198.261
705 | 72.979 | 92.246 | 59.32367 | 74.98556 | 100 | 201.359
710 | 74.349 | 92.889 | 60.18808 | 75.19685 | 100 | 204.409
715 | 67.9765 | 84.872 | 54.79139 | 68.40974 | 100 | 207.411
720 | 61.604 | 76.854 | 49.43794 | 61.67624 | 100 | 210.365
725 | 65.7448 | 81.683 | 52.55927 | 65.30097 | 100 | 213.268
730 | 69.8856 | 86.511 | 55.64125 | 68.878 | 100 | 216.12
735 | 72.4863 | 89.546 | 57.45499 | 70.97706 | 100 | 218.92
740 | 75.087 | 92.58 | 59.2228 | 73.01992 | 100 | 221.667
745 | 69.3398 | 85.405 | 54.45869 | 67.07612 | 100 | 224.361
750 | 63.5927 | 78.23 | 49.7364 | 61.18436 | 100 | 227
755 | 55.0054 | 67.961 | 42.83997 | 52.9302 | 100 | 229.585
760 | 46.4182 | 57.692 | 36.00149 | 44.74534 | 100 | 232.115
765 | 56.6118 | 70.307 | 43.73072 | 54.30981 | 100 | 234.589
770 | 66.8054 | 82.923 | 51.40123 | 63.80239 | 100 | 237.008
775 | 65.0941 | 80.599 | 49.88306 | 61.76481 | 100 | 239.37
780 | 63.3828 | 78.274 | 48.37002 | 59.73411 | 100 | 241.675

## Feuille4
300 | 0.0341 | 0.019 | 0 | 0 | 100
305 | 1.6643 | 1.035 | 0 | 0 | 100
310 | 3.2945 | 2.051 | 0 | 0 | 100
315 | 11.7652 | 4.914 | 0.001074874 | 0.0004489454 | 100
320 | 20.236 | 7.778 | 0.02776874 | 0.01067332 | 100
325 | 28.6447 | 11.263 | 0.2922499 | 0.1149117 | 100
330 | 37.0535 | 14.748 | 1.425954 | 0.5675571 | 100
335 | 38.5011 | 16.348 | 3.717878 | 1.578653 | 100
340 | 39.9488 | 17.948 | 7.804288 | 3.506272 | 100
345 | 42.4302 | 19.479 | 13.90164 | 6.38201 | 100
350 | 44.9117 | 21.01 | 21.59379 | 10.10172 | 100
355 | 45.775 | 22.476 | 28.44705 | 13.9678 | 100
360 | 46.6383 | 23.942 | 33.79724 | 17.34998 | 100
365 | 49.3637 | 25.451 | 38.88096 | 20.04629 | 100
370 | 52.0891 | 26.961 | 42.7477 | 22.12595 | 100
375 | 51.0323 | 25.724 | 42.06862 | 21.20565 | 100
380 | 49.9755 | 24.488 | 40.9881 | 20.08417 | 100
385 | 52.3118 | 27.179 | 43.81786 | 22.76591 | 100
390 | 54.6482 | 29.871 | 46.88333 | 25.62668 | 100
395 | 68.7015 | 39.589 | 59.77737 | 34.4465 | 100
400 | 82.7549 | 49.308 | 72.55768 | 43.23218 | 100
405 | 87.1204 | 52.91 | 76.58111 | 46.50928 | 100
410 | 91.486 | 56.513 | 80.3476 | 49.63255 | 100
415 | 92.4589 | 58.273 | 81.02822 | 51.06871 | 100
420 | 93.4318 | 60.034 | 81.72882 | 52.51433 | 100
425 | 90.057 | 58.926 | 78.74517 | 51.52445 | 100
430 | 86.6823 | 57.818 | 75.79261 | 50.55446 | 100
435 | 95.7736 | 66.321 | 83.71802 | 57.97279 | 100
440 | 104.865 | 74.825 | 91.69681 | 65.42902 | 100
445 | 110.936 | 81.036 | 97.22333 | 71.01923 | 100
450 | 117.008 | 87.247 | 102.8824 | 76.71427 | 100
455 | 117.41 | 88.93 | 103.6037 | 78.47268 | 100
460 | 117.812 | 90.612 | 104.2966 | 80.21696 | 100
465 | 116.336 | 90.99 | 103.2328 | 80.74158 | 100
470 | 114.861 | 91.368 | 102.1034 | 81.21975 | 100
475 | 115.392 | 93.238 | 102.7122 | 82.99261 | 100
480 | 115.923 | 95.109 | 103.3022 | 84.75426 | 100
485 | 112.367 | 93.536 | 100.262 | 83.45965 | 100
490 | 108.811 | 91.963 | 97.20683 | 82.15559 | 100
495 | 109.082 | 93.843 | 97.52442 | 83.90004 | 100
500 | 109.354 | 95.724 | 97.82849 | 85.63505 | 100
505 | 108.578 | 96.169 | 97.20296 | 86.09398 | 100
510 | 107.802 | 96.613 | 96.56978 | 86.5466 | 100
515 | 106.296 | 96.871 | 95.24897 | 86.80348 | 100
520 | 104.79 | 97.129 | 93.90371 | 87.03859 | 100
525 | 106.239 | 99.614 | 95.17262 | 89.23772 | 100
530 | 107.689 | 102.099 | 96.43054 | 91.42495 | 100
535 | 106.047 | 101.427 | 94.90921 | 90.77444 | 100
540 | 104.405 | 100.755 | 93.37854 | 90.11403 | 100
545 | 104.225 | 101.536 | 93.14658 | 90.7434 | 100
550 | 104.046 | 102.317 | 92.90096 | 91.35717 | 100
555 | 102.023 | 101.159 | 90.99945 | 90.22881 | 100
560 | 100 | 100 | 89.07961 | 89.07961 | 100
565 | 98.1671 | 98.868 | 87.32302 | 87.9465 | 100
570 | 96.3342 | 97.735 | 85.52526 | 86.76889 | 100
575 | 96.0611 | 98.327 | 85.07022 | 87.07686 | 100
580 | 95.788 | 98.918 | 84.5968 | 87.36111 | 100
585 | 92.2368 | 96.208 | 81.2346 | 84.73211 | 100
590 | 88.6856 | 93.499 | 77.88774 | 82.11509 | 100
595 | 89.3459 | 95.593 | 78.24704 | 83.71811 | 100
600 | 90.0062 | 97.688 | 78.62819 | 85.33891 | 100
605 | 89.8026 | 98.478 | 78.26355 | 85.82421 | 100
610 | 89.5991 | 99.269 | 77.86865 | 86.27255 | 100
615 | 88.6489 | 99.155 | 76.75002 | 85.84594 | 100
620 | 87.6987 | 99.042 | 75.62897 | 85.41113 | 100
625 | 85.4936 | 97.382 | 73.48632 | 83.70504 | 100
630 | 83.2886 | 95.722 | 71.37755 | 82.03285 | 100
635 | 83.4939 | 97.29 | 71.30839 | 83.09102 | 100
640 | 83.6992 | 98.857 | 71.23777 | 84.13883 | 100
645 | 81.863 | 97.262 | 69.45455 | 82.51943 | 100
650 | 80.0268 | 95.667 | 67.67514 | 80.90137 | 100
655 | 80.1207 | 96.929 | 67.54936 | 81.72035 | 100
660 | 80.2146 | 98.19 | 67.42329 | 82.53227 | 100
665 | 81.2462 | 100.597 | 68.09418 | 84.3125 | 100
670 | 82.2778 | 103.003 | 68.72079 | 86.03107 | 100
675 | 80.281 | 101.068 | 66.75761 | 84.04302 | 100
680 | 78.2842 | 99.133 | 64.81895 | 82.08166 | 100
685 | 74.0027 | 93.257 | 61.08675 | 76.98053 | 100
690 | 69.7213 | 87.381 | 57.3882 | 71.92405 | 100
695 | 70.6652 | 89.492 | 57.93704 | 73.37277 | 100
700 | 71.6091 | 91.604 | 58.45175 | 74.77281 | 100
705 | 72.979 | 92.246 | 59.32367 | 74.98556 | 100
710 | 74.349 | 92.889 | 60.18808 | 75.19685 | 100
715 | 67.9765 | 84.872 | 54.79139 | 68.40974 | 100
720 | 61.604 | 76.854 | 49.43794 | 61.67624 | 100
725 | 65.7448 | 81.683 | 52.55927 | 65.30097 | 100
730 | 69.8856 | 86.511 | 55.64125 | 68.878 | 100
735 | 72.4863 | 89.546 | 57.45499 | 70.97706 | 100
740 | 75.087 | 92.58 | 59.2228 | 73.01992 | 100
745 | 69.3398 | 85.405 | 54.45869 | 67.07612 | 100
750 | 63.5927 | 78.23 | 49.7364 | 61.18436 | 100
755 | 55.0054 | 67.961 | 42.83997 | 52.9302 | 100
760 | 46.4182 | 57.692 | 36.00149 | 44.74534 | 100
765 | 56.6118 | 70.307 | 43.73072 | 54.30981 | 100
770 | 66.8054 | 82.923 | 51.40123 | 63.80239 | 100
775 | 65.0941 | 80.599 | 49.88306 | 61.76481 | 100
780 | 63.3828 | 78.274 | 48.37002 | 59.73411 | 100